## Sheet1
Bionic prototype | Materials | Method | Multifunction | Res | Res link
Mosquito compound eye | ['glass', 'photoresist', 'Polydimethylsiloxane(PDMS)', 'Silicon dioxide(SiO2)', 'fluoroalkylsilane(FAS)'] | ['Soft lithography', 'Vapor-phase assembly'] | ['Antifogging', 'Antireflective', 'Self-cleaning'] | 1 | https://doi.org/10.1002/adma.200601946
Mosquito compound eye | ['silica glass', 'Polymethylmethacrylate(PMMA)', 'hydrofluoric acid(HF)'] | ['femtosecond laser', 'wet etching'] | ['Antireflective', 'Large FOV', 'Fast motion detection'] | 2 | https://doi.org/10.1364/oe.20.005775
Mosquito compound eye | ['tetraethyl orthosilicate(TEOS)', 'Silicon dioxide(SiO2)', 'Silane coupler KH-602', 'acetone', 'aqueous ammonia'] | ['self-assembly', 'multiple spinning'] | ['Antifogging', 'Antireflective', 'Antiwetting', 'Self-cleaning'] | 3 | https://doi.org/10.1016/j.surfcoat.2017.03.010
Mosquito compound eye | ['silica glass', '1H, 1H, 2H, 2H-perfluorodecyltriethoxysilane (PFDTES)'] | ['laser microfabrication'] | ['Antifogging', 'Self-cleaning', 'Anti-icing'] | 4 | https://doi.org/10.1016/j.cej.2020.125008
Fly compound eye | ['glass', 'Zinc acetate dihydrate', 'Methenamine(HMTA)', 'ethylene glycol(EG)', 'surfactant'] | ['self-assembly', 'spinning coating'] | ['Antifogging', 'Self-cleaning', 'Anti-icing'] | 5 | https://doi.org/10.1002/smll.201400516
Fly compound eye | ['K9-glass', 'Polydimethylsiloxane(PDMS)', 'hydrofluoric acid(HF)', 'silicone oil', 'fluorine-free n-decyltrichlorosilane'] | ['femtosecond laser wet etching', 'soft lithography', 'PDMS swelling'] | ['Antifogging', 'Self-cleaning', 'Large FOV'] | 6 | https://doi.org/10.1002/adom.202200861
Moth compound eye | ['Ag', 'PS', 'Silicon', 'hydrofluoric acid(HF)', 'H2O2'] | ['metal catalytic wet etching', 'reactive ion etching(RIE)'] | ['Antireflective', 'Antiwetting'] | 7 | https://doi.org/10.1039/b821967b
Moth compound eye | ['polyhedral oligomeric silsesquioxane(POSS)', '1, 6-hexanediol diacrylate', 'Ni mold', 'polycarbonate'] | ['nanoimprint lithography (NIL)'] | ['Antireflective', 'salinity and acid resistant'] | 8 | https://doi.org/10.1039/c3ee24037a
Moth compound eye | ['NaOH', 'polystyrene(PS)', 'styrene(St)', 'Potassium persulfate(KPS)', 'ethylene glycol(EG)', '4-Styrenesulfonic acid sodium salt(NASS)', 'Polydimethylsiloxane(PDMS)', 'Norland Optical Adhesive 63(NOA63)'] | ['oxygen plasma', 'Langmuir Blodgett deposition', 'UV-nanoimprint lithography (NIL)'] | ['Antireflective', 'Self-cleaning'] | 9 | https://doi.org/10.1021/acsami.6b10960
Butterfly wing | ['tetraethyl orthosilicate(TEOS)', 'HCl', 'pretreated butterfly wings', 'nitric acid', 'perchloric acid'] | ['biotemplate-assisted', 'sol-gel'] | ['Antifogging', 'Antireflective', 'Structural color'] | 10 | https://doi.org/10.1021/acsnano.6b03884
Butterfly wing | ['PDMS', 'Zinc acetate dihydrate', 'monoethanolamine', 'ethylene glycol monomethyl ether', 'Zn(NO3)2·6H2O'] | ['soft lithography', 'crystal growth'] | ['Antifogging', 'Self-cleaning', 'Droplet directional migration'] | 11 | https://doi.org/10.1021/acs.langmuir.8b02550
Cicada wing | ['Anodic Aluminum Oxide(AAO)', 'Polydimethylsiloxane(PDMS)', 'polystyrene(PS)', 'phosphoric acid (H3PO4)'] | ['dynamic injection molding', 'bionic gradient template'] | ['Antifogging', 'Antibacterial', 'Antireflective', 'Self-cleaning'] | 12 | https://doi.org/10.1021/acsami.3c10214
Cicada wing | ['YCl3', 'YbCl3', 'ErCl3', 'Au', 'tetraethyl orthosilicate(TEOS)', 'ammonium fluoride', 'Cicada Wings', 'Crystalline silicon'] | ['thermal decomposition process', 'sputtering'] | ['Fluorescence enhancement', 'Antireflective'] | 13 | https://doi.org/10.1016/j.msec.2019.04.080
Cicada wing | ['polystyrene', 'poly(ethylene glycol) (12) tridecyl ether'] | ['Glancing Angle Deposition (GLAD)', 'oxygen plasma etching'] | ['Antibacterial'] | 14 | https://doi.org/10.1038/s41598-022-27225-4
Dragonfly wing | ['Titanium', 'KOH', 'acetone'] | ['hydrothermal etching'] | ['Antibacterial', 'Cellular compatibility'] | 15 | https://doi.org/10.1038/srep16817
Dragonfly wing | ['Polydimethylsiloxane(PDMS)', 'Zn(NO3)2·6H2O', 'HAuCl4·4H2O', 'Methenamine(HMTA)', 'NaOH'] | ['Hydrothermal', 'photo-reduction'] | ['Antibacterial', 'Antifouling'] | 16 | https://doi.org/10.1016/j.cej.2020.125575
Dragonfly wing | ['PP', 'C4F8', 'ethyl alcohol'] | ['oxygen–plasma treatment', 'fluorocarbon polymer deposition'] | ['Antifogging', 'Antiwetting'] | 17 | https://doi.org/10.1021/acs.jpcc.0c04804
Gecko Skin | ['gecko skin moults', 'polystyrene', 'Pine needle oil', 'hexane', 'xylene', 'NaOH', 'sodium alginate powder(FMC)', 'calcium chloride'] | ['bio-template'] | ['Self-cleaning', 'Antibacterial', 'Antiwetting'] | 18 | https://doi.org/10.1038/srep41023
Shark skin | ['Polydimethylsiloxane(PDMS)', '2-perfluorooctylethyl methacrylate(FMA)', 'KH550', 'α-bromoisobutyryl bromide', 'Silica particles'] | ['replica molding'] | ['Anti-drag', 'Self-cleaning', 'Self-healing'] | 19 | https://doi.org/10.1016/j.cej.2018.09.022
Shark skin | ['Polydimethylsiloxane(PDMS)', 'multiwalled carbon nanotubes (MWCNTs)'] | ['roll-coating'] | ['Anti-drag'] | 20 | https://doi.org/10.1038/srep15430
Beetles kin | ['Al sheets', 'fluoroalkylsilane(FAS)', 'chained nano-SiO2 sol', 'anhydrous ethanol', 'tetraethyl orthosilicate(TEOS)', 'SiC particles'] | ['spray'] | ['Water collection', 'Antifogging'] | 21 | https://doi.org/10.1039/c9ra09329j
Beetle skin | ['Polytetrafluoroethylene(PTEE)', 'copper mesh'] | ['femtosecond laser'] | ['Water collection'] | 20
Lotus leaf | ['Polydimethylsiloxane(PDMS)', 'HFS', 'hexane', 'Silicone oil'] | ['dip-coating'] | ['Antifogging', 'Self-cleaning'] | 22 | https://doi.org/10.1021/acsami.5b07881
Lotus leaf | ['tetrabutyl titanate(TBT)', 'ethanol', 'glycerol', '1H, 1H, 2H, 2H-perfluorodecyltriethoxysilane (PFDTES)'] | ['Solvothermal', 'self-assembly'] | ['Anti-icing', 'Self-cleaning'] | 23 | https://doi.org/10.1021/acsami.6b06772
Trifolium repens L.leaf | ['aluminum alloy', '1H, 1H, 2H, 2H-perfluorodecyltriethoxysilane (PFDTES)'] | ['femtosecond laser', 'boiling water treatment'] | ['Anti-icing', 'Anti-frost', 'Self-cleaning'] | 24 | https://doi.org/10.1021/acsnano.3c07385
Euphorbia myrsinites leaf | ['silicon wafer', 'photoresist hexamethyldisilazane', 'Au', 'SiO2', 'fluorocarbon'] | ['reactive ion etching (RIE)'] | ['Antifogging', 'Self-cleaning', 'Heat exchange'] | 25 | https://doi.org/10.1021/acsami.1c01400
Phyllostachys viridis leaf | ['copper plate', 'myristic acid'] | ['femtosecond laser', 'chemical etching'] | ['Antifogging', 'Anti-icing'] | 26 | https://doi.org/10.1021/acsami.3c14083
Rice leaf | ['SF6', 'C4F8', 'black silicon', 'Krytox 101/PDMS', 'trimethylchlorosilane'] | ['reactive ion etching (RIE)', 'spin coating', 'oxygen–plasma treatment'] | ['Anisotropic wetting', 'Water collection', 'Droplet directional migration'] | 27 | https://doi.org/doi:10.1126/sciadv.aaq0919
Snail shell | ['Polydimethylsiloxane(PDMS)', 'Epoxy (EP) resin', 'Snail shells'] | ['bio-template'] | ['Self-cleaning', 'Antifouling'] | 28 | https://doi.org/https://doi.org/10.1016/j.jcis.2019.03.096
Water strider leg | ['Al sheets', '1H, 1H, 2H, 2H-perfluorodecyltriethoxysilane (PFDTES)'] | ['femtosecond laser'] | ['Self-propelled actuator'] | 29 | https://doi.org/10.1016/j.cej.2022.136874